## Folha1
|  |  | Teste Tração | [5 empty] | Teste Flexão
Medições | Espessura [mm] | Largura [mm] | Medições | Força [KN] | Extensão | Coluna1 | Tensão [Mpa] |  | Medições | Força [N] | Deslocamento [mm] | Extensão (micro) | Extensão | Tensão (Mpa) | Young utilizando deslocamentos
1 | 4.55 | 57.32 | 1 | 1.11 | 126 | 0.000126 | 4.30738 |  | 1 | 2 | 0.57 | 63 | 6.3e-05 | 1.550486 | 21468.7
2 | 4.4 | 57.26 | 2 | 2.07 | 232 | 0.000232 | 8.032681 |  | 2 | 4 | 1.2 | 128 | 0.000128 | 3.100972 | 20395.26
3 | 4.56 | 57.19 | 3 | 3.05 | 339 | 0.000339 | 11.83559 |  | 3 | 7 | 2.122 | 226 | 0.000226 | 5.426702 | 20183.81
4 | 4.51 | 57.04 | 4 | 4.17 | 460 | 0.00046 | 16.18178 |  | 4 | 9 | 2.711 | 290 | 0.00029 | 6.977188 | 20312.51
Média | 4.505 | 57.2025 | 5 | 5.15 | 567 | 0.000567 | 19.98469 |  | 5 | 12 | 3.616 | 388 | 0.000388 | 9.302917 | 20305.02
Desvio Padrão | 0.06344289 | 0.1044928 | 6 | 6.16 | 676 | 0.000676 | 23.90402 |  | 6 | 14 | 4.285 | 457 | 0.000457 | 10.8534 | 19990.69
Área [mm^2] | 257.6972625 |  | 7 | 7.1 | 776 | 0.000776 | 27.55171 |  | 7 | 17 | 5.066 | 547 | 0.000547 | 13.17913 | 20532.14
|  |  | 8 | 8 | 871 | 0.000871 | 31.04418 |  | 8 | 20 | 6.002 | 646 | 0.000646 | 15.50486 | 20388.47
Iy | 435.831 |  | 9 | 9.06 | 982 | 0.000982 | 35.15753 |  | 9 | 17 | 5.233 | 557 | 0.000557 | 13.17913 | 19876.91
|  |  | 10 | 8.12 | 881 | 0.000881 | 31.50984 |  | 10 | 14 | 4.265 | 455 | 0.000455 | 10.8534 | 20084.43
|  |  | 11 | 7.05 | 765 | 0.000765 | 27.35768 |  | 11 | 12 | 3.783 | 397 | 0.000397 | 9.302917 | 19408.66
|  |  | 12 | 5.95 | 646 | 0.000646 | 23.08911 |  | 12 | 9 | 2.759 | 294 | 0.000294 | 6.977188 | 19959.12
|  |  | 13 | 4.96 | 535 | 0.000535 | 19.24739 |  | 13 | 7 | 2.277 | 236 | 0.000236 | 5.426702 | 18809.86
|  |  | 14 | 3.98 | 427 | 0.000427 | 15.44448 |  | 14 | 4 | 1.26 | 131 | 0.000131 | 3.100972 | 19424.06
|  |  | 15 | 3.07 | 323 | 0.000323 | 11.9132 |  | 15 | 2 | 0.791 | 75 | 7.5e-05 | 1.550486 | 15470.49
|  |  | 16 | 1.97 | 200 | 0.0002 | 7.644629
|  |  | 17 | 1.12 | 108 | 0.000108 | 4.346185 | [8 empty] | Deslocamentos (Ponto 7) | microExtensões (Ponto 7) | Desvios extensao carga(%) | Desvios extensao descarga(%)
[15 empty] | 2 | 0.5087158 | 64.45588 | 2.258724 | 16.35866
[15 empty] | 4 | 1.017432 | 128.9118 | 0.7072748 | 1.619898
[15 empty] | 7 | 1.780505 | 225.5956 | 0.1792674 | 4.611978
[15 empty] | 9 | 2.289221 | 290.0515 | 0.01774199 | 1.361324
[15 empty] | 12 | 3.052295 | 386.7353 | 0.3270244 | 2.654198
[15 empty] | 14 | 3.561011 | 451.1912 | 1.287445 | 0.844174
[15 empty] | 17 | 4.324084 | 547.875 | 0.1597046 | 1.665529
[15 empty] | 20 | 5.087158 | 644.5588 | 0.2235945 | 0.2235945
[18 empty] | Desvios deslocamento carga (%) | Desvios deslocamento descarga (%)
[18 empty] | 12.04685 | 55.48957
[18 empty] | 17.94405 | 23.84125
[18 empty] | 19.17965 | 27.88505
[18 empty] | 18.42456 | 20.52134
[18 empty] | 18.46824 | 23.93954
[18 empty] | 20.33101 | 19.76937
[11 empty] | Carga | Descarga | Média Experimental |  |  |  |  | 17.15776 | 21.01984
[5 empty] | 35137 | 36006 | 35571.5 | 40617 | 12.42214 |  | 23927 | 24183 | 24055 |  |  |  |  | 17.98336 | 17.98336
[11 empty] | Carga com deslocamentos | Descarga com deslocamentos
[11 empty] | 20447.08 | 19177.75 | 19774.01